## 线路计算
材料 |  |  | 发热区
发热区长(mm) | 500 |  | 偏移距离 | 7.4
发热区宽(mm) | 250 |  | 中心线到边距离 | 4.315
电阻R(Ω) | 2.048 | 25.6 | 发热区净长(mm) | 485.2
电阻率ρ(Ω·m) | 0.795 | 320 | 发热区净宽(mm) | 235.2
厚度d(mm) | 0.05 | 12.5 | 发热丝组数(组) | 4
比值L/W(mm) | 128.805 | 0.26 | 初设线宽(mm) | 6.17 | 62.36
损耗 | 0.0048 |  | 线长(mm) | 12715.63
横向 |  | 组数 | 竖向 |  | 组数
可布线数(根) | 28 | 3.5 | 可布线数 | 56 | 7
中心线间距(mm) | 8.711111 | 3.76(↓)7.07(↑) | 中心线间距(mm) | 8.821818 | 5.47(↓)7.08(↑)
发热丝间距(mm) | 2.541111 | 5.18～5.65 | 发热丝间距(mm) | 2.651818 | 6.17～6.39
发热丝面积 | 125000 |  | 发热丝面积 | 125000
实际面积 | 125000 |  | 实际面积 | 125000
移除占比 | 0.0048 |  | 移除占比 | 0.0048
假设线宽 | 6.17 |  | 假设线宽 | 6.17
设变线宽 | 6.140384 |  | 设变线宽 | 6.140384
设变间距 | 2.570727 |  | 设变间距 | 2.681434
线宽间距比值 | 2.388579 |  | 线宽间距比值 | 2.289963
|  |  | 电阻(±4%) | R2.05Ω±4%(R1.97-2.05-2.13Ω)
|  |  | 电阻(±5%) | R2.05Ω±5%(R1.95-2.05-2.15Ω) |  |  | 最后更新
filmInfo | [6 empty] | 2026-06-26
CXT-4000 | 2026-09-01 | R2.05Ω±4%(R1.97-2.05-2.13Ω) | 500*250 | SUS304 0.05T(0.795) | 硅胶加热膜 | 样品 | 阮焕

## 线路计算(旧) (hidden)
已知量 |  |  |  | 定义量 |  |  | 偏移距离 | 发热区长
电阻 | R | 18 | Ω | 发热区长 | 147.8 | mm | 6.1 | 160
电阻率 |  | 0.795 | Ω·m | 发热区宽 | 47.8 | mm | 0.97 | 60
厚度 | d | 0.05 | mm | 发热丝组数 | 1 | 组 | 5.13 | 发热区宽 |  | H4的表格数据要保持在5.0~5.5
比值 | L/W | 1132.075 | mm | 假设线宽 | 1.94 | mm | 线宽/2
|  |  |  | 线长 | 2196.226 | mm | 0.97
结果 | [6 empty] | 5.13
横向 |  |  | 竖向 |  |  |  | 整数
可布线数 | 16 | 根 | 可布线数 | 46 | 根 |  | 23 | 1.85(↓)1.95(↑) | 1.86～1.94
中心线间距 | 3.186667 | mm | 中心线间距 | 3.284444 | mm |  | 8 | 1.82(↓)2.09(↑) | 1.83～2.08 | 电阻到小数点后两位
发热丝间距 | 1.246667 | mm | 发热丝间距 | 1.344444 | mm |  |  |  |  | 发热丝间距大于1.5
1/2中心线间距 | 1.593333 | mm | 1/2中心线间距 | 1.642222 | mm |  |  |  | 发热丝宽度5以上和发热丝4组以上 考虑换电阻率材质
发热丝面积 | 9600 | 排除后面积 | 发热丝面积 | 9600 | 排除后面积 |  | 实际线长 | 7731.18795 | 实际线宽
实际面积 | 9600 | 9600 | 实际面积 | 9600 | 9600 |  | 实际线宽 的一半 | 3.414608 | 6.829216
移除占比 | 0.0048 | 损耗 | 移除占比 | 0.0048 | 损耗
假设线宽 | 1.94 | 0.0048 | 假设线宽 | 1.94 | 0.0048
设变线宽 | 1.930688 | 0 | 设变线宽 | 1.930688 | 0
设变间距 | 1.255979 | 0 | 设变间距 | 1.353756 | 0 |  | 电阻公差值 | 17.28
需排除面积 | 0 | 0 | 需排除面积 | 0 | 0 |  |  | 18.72
功率密度 | 功率：长*宽*功率密度/100→MM²换算CM² |  | 线宽间距比值 | 1.426171
0.045 |  |  | 电阻(±4%) | R18Ω±4%(R17.28-18-18.72Ω)
功率 |  |  | 电阻(±5%) | R18Ω±5%(R17.1-18-18.9Ω)
4.32

## 功率分布(000) (hidden)
总功率 | 电压 | 总电流 | 总电阻 | 总电阻(±4%) | 总电阻(±5%)
6300 | 220 | 28.63636 | 7.68254 | R7.37-7.68-7.99Ω | R7.3-7.68-8.06Ω
发热膜 | 外圈 |  | 内圈
电流 | 15.90909 |  | 12.72727
电阻 | 13.82857 |  | 17.28571
功率 | 3500 |  | 2800
6分区 功率密度关系表
电压 | 功率 | 电阻率 | 电阻 | 发热丝组数 | 导体电阻 | 厚度 | 电流 | 单根电流 | 总线长(mm) | 平均线宽(mm) | 总表面积(mm²)
220 | 1500 | 0.77 | 32.26667 | 4 | 129.0667 | 0.05 | 6.818182 | 1.704545 | 135888.3 | 4.053487 | 1228880.0000000002
32.26667
发热区 | 上角(红色) |  | 下角(红色) |  | 上下中层(紫色)V |  | 左右中层(紫色)H |  | 中层(黄色) |  | 最内层(蓝色)
区域多组总线长(mm) | 13977.6700431211 |  | 13801.0272671681 |  | 10153.5622333792 | 5076.781 | 12172.8489717737 |  | 44341.8625577958 |  | 41441.3596501202 | 10360.34 | 135888.3
线宽(mm) | 3.602322 | 3.602322 | 3.682 | 3.682 | 4.191277 | 4.191277 | 4.145 | 4.145 | 3.905 | 3.905 | 4.513851 | 4.513851
单根导体电阻(Ω) | 14.9387 | 14.9387 | 14.43073 | 14.43073 | 9.326802 | 9.326802 | 11.30651 | 11.30651 | 43.71733 | 43.71733 | 35.34659 | 35.34659 | 129.0667
功率(W) | 173.6161 |  | 167.7125 |  | 108.3952 |  | 131.4031 |  | 508.0785 |  | 410.7946 |  | 1500
表面积(mm²) | 111560.2108994943 |  | 107766.740608633 |  | 86404.843258486 |  | 104745.1088642788 |  | 409279.3356854428 |  | 409123.7606836663 |  | 1228880
功率密度(W/cm²) | 0.1556255 |  | 0.1556255 |  | 0.1254503 |  | 0.1254503 |  | 0.1241398 |  | 0.1004084
密度差(W/cm²) |  | 0 |  | 0.03017517 |  | 0 |  | 0.00131056 |  | 0.02373139
5分区 功率密度关系表
电压 | 功率 | 电阻率 | 电阻 | 发热丝组数 | 导体电阻 | 厚度 | 电流 | 单根电流 | 总线长(mm) | 平均线宽(mm) | 总表面积(mm²)
220 | 3500 | 0.78 | 13.82857 | 3 | 41.48571 | 0.1 | 15.90909 | 5.30303 | 75438.9 | 4.72792 | 590094.3
13.82857
发热区 | 左角(红色) |  | 右角(红色) |  | 外层(紫色)V |  | 外层(紫色)H |  | 最内层(黄色)
区域线长(mm) | 33635.6397435058 |  | 33635.6397435058 |  | 11641.33 |  | 16832.2359799457 |  | 11695.82 |  | 107440.7
线宽(mm) | 5.389 | 5.389 | 5.389 | 5.389 | 4.445 | 4.445 | 4.445 | 4.445 | 3.534807 | 3.534807
单根导体电阻(Ω) | 16.22799 | 16.22799 | 16.22799 | 16.22799 | 6.809324 | 6.809324 | 9.845627 | 9.845627 | 8.602768 | 8.602768
功率(W) | 1369.097 |  | 1369.097 |  | 574.4781 |  | 830.64 |  | 725.7845 |  | 4869.097
表面积(mm²) | 224216.9 |  | 224216.9 |  | 114522.2694454353 |  | 136832.862903225 |  | 114522.3 |  | 814311.1
功率密度(W/cm²) | 0.610613 |  | 0.610613 |  | 0.50163 |  | 0.6070472 |  | 0.6337497
密度差(W/cm²) |  | -9.992007e-16 |  | 0.108983 |  | -0.1054171 |  | -0.02670247
4分区 功率密度关系表
电压 | 功率 | 电阻率 | 电阻 | 发热丝组数 | 导体电阻 | 厚度 | 电流 | 单根电流 | 总线长(mm) | 平均线宽(mm) | 总表面积(mm²)
220 | 3500 | 0.78 | 13.82857 | 3 | 41.48571 | 0.1 | 15.90909 | 5.30303 | 73946.15 | 4.634366 | 590094.3
13.82857
发热区 | 加密四个角(红色) |  | 外层(紫色)V |  | 外层(紫色)H |  | 最内层(黄色)
区域线长(mm) | 32136.24 | 8034.059 | 13284.3619966001 | 4428.121 | 16829.73 |  | 11695.82 |  | 73946.15
线宽(mm) | 5.159 | 5.159 | 4.321345 | 4.321345 | 4.582 | 4.582 | 3.925103 | 3.925103
单根导体电阻(Ω) | 16.19582 | 16.19582 | 7.992729 | 7.992729 | 9.549828 | 9.549828 | 7.747342 | 7.747342
功率(W) | 1366.383 |  | 674.3177 |  | 805.6845 |  | 653.6153 |  | 3500
表面积(mm²) | 224216.9 |  | 114522.2694454353 |  | 136832.862903225 |  | 114522.3 |  | 590094.3
功率密度(W/cm²) | 0.6094022 |  | 0.5888092 |  | 0.5888092 |  | 0.5707321
密度差(W/cm²) |  | 0.02059303 |  | 0 |  | 0.01807713
59899.13 | 352.6916 | 4.291578 | 7263.497 | 7.088352 | 2.664243 | 224.7726 | 0.3752518
38048.94 | 224.0356 | 3.886452 | 4178.342 | 4.07759 | 2.664243 | 224.7726 | 0.590746
16574.2 | 97.59041 | 3.934343 | 1842.523 | 1.798094 | 2.664243 | 224.7726 | 1.356159
114522.3 | 674.3177 |  | 13284.36 |  | 7.992729 | 674.3177
red | 7946.025 | 5.10247 | Yellow | 59899.13 | 341.8636 | 3.661548 | 6006.91
| 8121.997 | 5.215469 |  | 38048.94 | 217.1575 | 3.759193 | 3917.446
| 8121.825 | 5.215358 |  | 16574.2 | 94.59427 | 3.902411 | 1771.46
| 7946.388 | 5.102703 |  | 114522.3 | 653.6153 |  | 11695.82
32136.24
3分区 功率密度关系表
电压 | 功率 | 电阻率 | 电阻 | 发热丝组数 | 导体电阻 | 厚度 | 电流 | 单根电流 | 总线长(mm) | 平均线宽(mm) | 总表面积(mm²)
220 | 3500 | 0.78 | 13.82857 | 3 | 41.48571 | 0.1 | 15.90909 | 5.30303 | 75438.9 | 4.72792 | 590094.3
13.82857
发热区 | 加密四个角(红色) |  | 外层(紫色) |  | 最内层(黄色)
区域线长(mm) | 33635.6397435058 |  | 29989.92 | 14994.96 | 11695.82 |  | 75321.37
线宽(mm) | 5.389 | 5.389 | 4.445 | 4.445 | 3.941143 | 3.941143
单根导体电阻(Ω) | 16.22799 | 16.22799 | 17.54191 | 17.54191 | 7.715812 | 7.715812
功率(W) | 1369.097 |  | 1479.947 |  | 650.9552 |  | 3500
表面积(mm²) | 224216.9 |  | 251355.1 |  | 114522.3 |  | 590094.3
功率密度(W/cm²) | 0.610613 |  | 0.5887874 |  | 0.5684093
密度差(W/cm²) |  | 0.02182561 |  | 0.02037816
|  |  | 13157.68 | 3.90037
|  |  | 16832.24 | 4.98963
29989.92
2分区 功率密度关系表
电压 | 功率 | 电阻率 | 电阻 | 发热丝组数 | 导体电阻 | 厚度 | 电流 | 单根电流 | 总线长(mm) | 平均线宽(mm) | 总表面积(mm²)
220 | 2800 | 0.78 | 17.28571 | 3 | 51.85714 | 0.1 | 12.72727 | 4.242424 | 66757.45 | 3.347068 | 471351.9957982904
17.28571
发热区 | 外层(紫色) |  | 最内层(黄色)
区域线长(mm) | 34596.5369892433 |  | 32160.92 | 8040.229 | 66757.45
线宽(mm) | 3 | 3 | 3.822821 | 3.822821
单根导体电阻(Ω) | 29.98367 | 29.98367 | 21.87348 | 21.87348
功率(W) | 1618.953 |  | 1181.047 |  | 2800
表面积(mm²) | 240951.9957982991 |  | 230399.9999999913 |  | 471352
功率密度(W/cm²) | 0.6718985 |  | 0.5126073
密度差(W/cm²) |  | 0.1592911
|  |  | 8140.9646049577 | 3.870717
|  |  | 7908.5913243176 | 3.760232
|  |  | 8131.5179128183 | 3.866225
|  |  | 7979.8412928396 | 3.794109